## Sheet1
Time (min) | Amount adsorbed (mg/g) | % removal
10 | 5.3 | 96
20 | 6.09 | 94
30 | 7.73 | 77
40 | 8.01 | 62
50 | 8.06 | 56
60 | 8.09 | 52
70 | 8.12 | 48
80 | 8.12 | 48
90 | 8.11 | 50
100 | 8.14 | 45
110 | 8.17 | 39
120 | 8.17 | 39
130 | 8.2 | 31
140 | 8.22 | 24
150 | 8.24 | 18
160 | 8.25 | 14
170 | 8.26 | 8
180 | 8.27 | 7
190 | 8.27 | 7