## Adsorption_Data
Adsorbent | Metal | Dosage (g/L) | Temp (°C) | pH | Time (min) | RPM | C0 (mg/L) | Ce (mg/L) | % Removal | qe (mg/g)
A1 | Mn | 0.5 | 25 | 3 | 30 | 100 | 50 | 31 | 38 | 38
A1 | Mn | 1 | 25 | 5 | 60 | 150 | 50 | 18.5 | 63 | 31.5
A1 | Mn | 1.5 | 30 | 6 | 90 | 200 | 50 | 10.5 | 79 | 26.333
A1 | Mn | 2 | 35 | 6 | 120 | 200 | 50 | 6 | 88 | 22
A1 | Cu | 0.5 | 25 | 3 | 30 | 100 | 50 | 24 | 52 | 52
A1 | Cu | 1 | 25 | 5 | 60 | 150 | 50 | 11 | 78 | 39
A1 | Cu | 1.5 | 30 | 6 | 90 | 200 | 50 | 4.5 | 91 | 30.333
A1 | Cu | 2 | 35 | 6 | 120 | 200 | 50 | 2 | 96 | 24
A1 | Pb | 0.5 | 25 | 3 | 30 | 100 | 50 | 19.5 | 61 | 61
A1 | Pb | 1 | 25 | 5 | 60 | 150 | 50 | 7 | 86 | 43
A1 | Pb | 1.5 | 30 | 6 | 90 | 200 | 50 | 1.5 | 97 | 32.333
A1 | Pb | 2 | 35 | 6 | 120 | 200 | 50 | 0.5 | 99 | 24.75
A2 | Mn | 0.5 | 25 | 3 | 30 | 100 | 50 | 35 | 30 | 30
A2 | Mn | 1 | 25 | 5 | 60 | 150 | 50 | 23 | 54 | 27
A2 | Mn | 1.5 | 30 | 6 | 90 | 200 | 50 | 15 | 70 | 23.333
A2 | Mn | 2 | 35 | 6 | 120 | 200 | 50 | 10 | 80 | 20 | A1 = Activated Carbon
A2 | Cu | 0.5 | 25 | 3 | 30 | 100 | 50 | 27.5 | 45 | 45 | A2 = Biochar
A2 | Cu | 1 | 25 | 5 | 60 | 150 | 50 | 15.5 | 69 | 34.5 | A3 = Chitosan composite
A2 | Cu | 1.5 | 30 | 6 | 90 | 200 | 50 | 8.5 | 83 | 27.667
A2 | Cu | 2 | 35 | 6 | 120 | 200 | 50 | 5 | 90 | 22.5
A2 | Pb | 0.5 | 25 | 3 | 30 | 100 | 50 | 22.5 | 55 | 55
A2 | Pb | 1 | 25 | 5 | 60 | 150 | 50 | 10 | 80 | 40
A2 | Pb | 1.5 | 30 | 6 | 90 | 200 | 50 | 4 | 92 | 30.667
A2 | Pb | 2 | 35 | 6 | 120 | 200 | 50 | 2 | 96 | 24
A3 | Mn | 0.5 | 25 | 3 | 30 | 100 | 50 | 29 | 42 | 42
A3 | Mn | 1 | 25 | 5 | 60 | 150 | 50 | 16 | 68 | 34
A3 | Mn | 1.5 | 30 | 6 | 90 | 200 | 50 | 8.5 | 83 | 27.667
A3 | Mn | 2 | 35 | 6 | 120 | 200 | 50 | 4.5 | 91 | 22.75
A3 | Cu | 0.5 | 25 | 3 | 30 | 100 | 50 | 20 | 60 | 60
A3 | Cu | 1 | 25 | 5 | 60 | 150 | 50 | 7.5 | 85 | 42.5
A3 | Cu | 1.5 | 30 | 6 | 90 | 200 | 50 | 2.5 | 95 | 31.667
A3 | Cu | 2 | 35 | 6 | 120 | 200 | 50 | 1 | 98 | 24.5
A3 | Pb | 0.5 | 25 | 3 | 30 | 100 | 50 | 15 | 70 | 70
A3 | Pb | 1 | 25 | 5 | 60 | 150 | 50 | 4 | 92 | 46
A3 | Pb | 1.5 | 30 | 6 | 90 | 200 | 50 | 1 | 98 | 32.667
A3 | Pb | 2 | 35 | 6 | 120 | 200 | 50 | 0.25 | 99.5 | 24.875