## Summary
Chemical Adsorbent Prediction Report
Project Information
Algorithm: | Linear Regression
Date: | February 23, 2026
Total Samples: | 36
Training Samples: | 28
Testing Samples: | 8
Model Performance (Testing Set)
R² Score: | 0.9674
RMSE: | 4.4956
MAE: | 3.3988
Features Used
1. Adsorbent
2. Metal
3. Dosage (G/L)
4. Temp (°C)
5. Ph
6. Time (Min)
Target Variable
Removal Percentage (%)

## Dataset
Adsorbent | Metal | Dosage (g/L) | Temp (°C) | pH | Time (min) | RPM | C0 (mg/L) | Ce (mg/L) | removal_percentage (%) | qe (mg/g)
Activated Carbon | Mn | 0.5 | 25 | 3 | 30 | 100 | 50 | 31 | 38 | 38
Activated Carbon | Mn | 1 | 25 | 5 | 60 | 150 | 50 | 18.5 | 63 | 31.5
Activated Carbon | Mn | 1.5 | 30 | 6 | 90 | 200 | 50 | 10.5 | 79 | 26.333
Activated Carbon | Mn | 2 | 35 | 6 | 120 | 200 | 50 | 6 | 88 | 22
Activated Carbon | Cu | 0.5 | 25 | 3 | 30 | 100 | 50 | 24 | 52 | 52
Activated Carbon | Cu | 1 | 25 | 5 | 60 | 150 | 50 | 11 | 78 | 39
Activated Carbon | Cu | 1.5 | 30 | 6 | 90 | 200 | 50 | 4.5 | 91 | 30.333
Activated Carbon | Cu | 2 | 35 | 6 | 120 | 200 | 50 | 2 | 96 | 24
Activated Carbon | Pb | 0.5 | 25 | 3 | 30 | 100 | 50 | 19.5 | 61 | 61
Activated Carbon | Pb | 1 | 25 | 5 | 60 | 150 | 50 | 7 | 86 | 43
Activated Carbon | Pb | 1.5 | 30 | 6 | 90 | 200 | 50 | 1.5 | 97 | 32.333
Activated Carbon | Pb | 2 | 35 | 6 | 120 | 200 | 50 | 0.5 | 99 | 24.75
Biochar | Mn | 0.5 | 25 | 3 | 30 | 100 | 50 | 35 | 30 | 30
Biochar | Mn | 1 | 25 | 5 | 60 | 150 | 50 | 23 | 54 | 27
Biochar | Mn | 1.5 | 30 | 6 | 90 | 200 | 50 | 15 | 70 | 23.333
Biochar | Mn | 2 | 35 | 6 | 120 | 200 | 50 | 10 | 80 | 20
Biochar | Cu | 0.5 | 25 | 3 | 30 | 100 | 50 | 27.5 | 45 | 45
Biochar | Cu | 1 | 25 | 5 | 60 | 150 | 50 | 15.5 | 69 | 34.5
Biochar | Cu | 1.5 | 30 | 6 | 90 | 200 | 50 | 8.5 | 83 | 27.667
Biochar | Cu | 2 | 35 | 6 | 120 | 200 | 50 | 5 | 90 | 22.5
Biochar | Pb | 0.5 | 25 | 3 | 30 | 100 | 50 | 22.5 | 55 | 55
Biochar | Pb | 1 | 25 | 5 | 60 | 150 | 50 | 10 | 80 | 40
Biochar | Pb | 1.5 | 30 | 6 | 90 | 200 | 50 | 4 | 92 | 30.667
Biochar | Pb | 2 | 35 | 6 | 120 | 200 | 50 | 2 | 96 | 24
Chitosan composite | Mn | 0.5 | 25 | 3 | 30 | 100 | 50 | 29 | 42 | 42
Chitosan composite | Mn | 1 | 25 | 5 | 60 | 150 | 50 | 16 | 68 | 34
Chitosan composite | Mn | 1.5 | 30 | 6 | 90 | 200 | 50 | 8.5 | 83 | 27.667
Chitosan composite | Mn | 2 | 35 | 6 | 120 | 200 | 50 | 4.5 | 91 | 22.75
Chitosan composite | Cu | 0.5 | 25 | 3 | 30 | 100 | 50 | 20 | 60 | 60
Chitosan composite | Cu | 1 | 25 | 5 | 60 | 150 | 50 | 7.5 | 85 | 42.5
Chitosan composite | Cu | 1.5 | 30 | 6 | 90 | 200 | 50 | 2.5 | 95 | 31.667
Chitosan composite | Cu | 2 | 35 | 6 | 120 | 200 | 50 | 1 | 98 | 24.5
Chitosan composite | Pb | 0.5 | 25 | 3 | 30 | 100 | 50 | 15 | 70 | 70
Chitosan composite | Pb | 1 | 25 | 5 | 60 | 150 | 50 | 4 | 92 | 46
Chitosan composite | Pb | 1.5 | 30 | 6 | 90 | 200 | 50 | 1 | 98 | 32.667
Chitosan composite | Pb | 2 | 35 | 6 | 120 | 200 | 50 | 0.25 | 99.5 | 24.875

## Training Data
Adsorbent | Metal | Dosage (g/L) | Temp (°C) | pH | Time (min) | RPM | C0 (mg/L) | removal_percentage (%)
Activated Carbon | Pb | 0.5 | 25 | 3 | 30 | 100 | 50 | 61
Biochar | Cu | 1 | 25 | 5 | 60 | 150 | 50 | 69
Activated Carbon | Pb | 1 | 25 | 5 | 60 | 150 | 50 | 86
Chitosan composite | Pb | 1.5 | 30 | 6 | 90 | 200 | 50 | 98
Activated Carbon | Mn | 0.5 | 25 | 3 | 30 | 100 | 50 | 38
Activated Carbon | Cu | 0.5 | 25 | 3 | 30 | 100 | 50 | 52
Chitosan composite | Cu | 1 | 25 | 5 | 60 | 150 | 50 | 85
Biochar | Mn | 2 | 35 | 6 | 120 | 200 | 50 | 80
Biochar | Cu | 2 | 35 | 6 | 120 | 200 | 50 | 90
Activated Carbon | Cu | 1 | 25 | 5 | 60 | 150 | 50 | 78
Activated Carbon | Pb | 2 | 35 | 6 | 120 | 200 | 50 | 99
Activated Carbon | Mn | 1 | 25 | 5 | 60 | 150 | 50 | 63
Chitosan composite | Mn | 0.5 | 25 | 3 | 30 | 100 | 50 | 42
Activated Carbon | Mn | 1.5 | 30 | 6 | 90 | 200 | 50 | 79
Chitosan composite | Pb | 1 | 25 | 5 | 60 | 150 | 50 | 92
Activated Carbon | Mn | 2 | 35 | 6 | 120 | 200 | 50 | 88
Chitosan composite | Pb | 0.5 | 25 | 3 | 30 | 100 | 50 | 70
Biochar | Pb | 2 | 35 | 6 | 120 | 200 | 50 | 96
Chitosan composite | Mn | 2 | 35 | 6 | 120 | 200 | 50 | 91
Activated Carbon | Pb | 1.5 | 30 | 6 | 90 | 200 | 50 | 97
Biochar | Pb | 1.5 | 30 | 6 | 90 | 200 | 50 | 92
Biochar | Cu | 1.5 | 30 | 6 | 90 | 200 | 50 | 83
Chitosan composite | Mn | 1 | 25 | 5 | 60 | 150 | 50 | 68
Activated Carbon | Cu | 1.5 | 30 | 6 | 90 | 200 | 50 | 91
Biochar | Pb | 0.5 | 25 | 3 | 30 | 100 | 50 | 55
Activated Carbon | Cu | 2 | 35 | 6 | 120 | 200 | 50 | 96
Biochar | Mn | 1.5 | 30 | 6 | 90 | 200 | 50 | 70
Chitosan composite | Cu | 0.5 | 25 | 3 | 30 | 100 | 50 | 60

## Testing & Predictions
Adsorbent | Metal | Dosage (g/L) | Temp (°C) | pH | Time (min) | RPM | C0 (mg/L) | actual_removal_percentage (%) | predicted_removal_percentage (%) | error (%) | absolute_error (%)
Chitosan composite | Pb | 2 | 35 | 6 | 120 | 200 | 50 | 99.5 | 109.601 | -10.10099 | 10.10099
Biochar | Mn | 1 | 25 | 5 | 60 | 150 | 50 | 54 | 58.17032 | -4.170316 | 4.170316
Chitosan composite | Mn | 1.5 | 30 | 6 | 90 | 200 | 50 | 83 | 82.42663 | 0.5733696 | 0.5733696
Chitosan composite | Cu | 1.5 | 30 | 6 | 90 | 200 | 50 | 95 | 95.36031 | -0.3603091 | 0.3603091
Biochar | Cu | 0.5 | 25 | 3 | 30 | 100 | 50 | 45 | 46.80487 | -1.804869 | 1.804869
Chitosan composite | Cu | 2 | 35 | 6 | 120 | 200 | 50 | 98 | 102.5071 | -4.507103 | 4.507103
Biochar | Pb | 1 | 25 | 5 | 60 | 150 | 50 | 80 | 78.19788 | 1.802124 | 1.802124
Biochar | Mn | 0.5 | 25 | 3 | 30 | 100 | 50 | 30 | 33.87119 | -3.87119 | 3.87119

## All Predictions
Adsorbent | Metal | Dosage (g/L) | Temp (°C) | pH | Time (min) | RPM | C0 (mg/L) | actual_removal_percentage (%) | predicted_removal_percentage (%) | error (%) | absolute_error (%)
Activated Carbon | Mn | 0.5 | 25 | 3 | 30 | 100 | 50 | 38 | 40.20084 | -2.200836 | 2.200836
Activated Carbon | Mn | 1 | 25 | 5 | 60 | 150 | 50 | 63 | 64.49996 | -1.499962 | 1.499962
Activated Carbon | Mn | 1.5 | 30 | 6 | 90 | 200 | 50 | 79 | 76.76871 | 2.231289 | 2.231289
Activated Carbon | Mn | 2 | 35 | 6 | 120 | 200 | 50 | 88 | 83.91551 | 4.084494 | 4.084494
Activated Carbon | Cu | 0.5 | 25 | 3 | 30 | 100 | 50 | 52 | 53.13451 | -1.134514 | 1.134514
Activated Carbon | Cu | 1 | 25 | 5 | 60 | 150 | 50 | 78 | 77.43364 | 0.5663596 | 0.5663596
Activated Carbon | Cu | 1.5 | 30 | 6 | 90 | 200 | 50 | 91 | 89.70239 | 1.29761 | 1.29761
Activated Carbon | Cu | 2 | 35 | 6 | 120 | 200 | 50 | 96 | 96.84918 | -0.8491845 | 0.8491845
Activated Carbon | Pb | 0.5 | 25 | 3 | 30 | 100 | 50 | 61 | 60.2284 | 0.7716039 | 0.7716039
Activated Carbon | Pb | 1 | 25 | 5 | 60 | 150 | 50 | 86 | 84.52752 | 1.472478 | 1.472478
Activated Carbon | Pb | 1.5 | 30 | 6 | 90 | 200 | 50 | 97 | 96.79627 | 0.2037282 | 0.2037282
Activated Carbon | Pb | 2 | 35 | 6 | 120 | 200 | 50 | 99 | 103.9431 | -4.943066 | 4.943066
Biochar | Mn | 0.5 | 25 | 3 | 30 | 100 | 50 | 30 | 33.87119 | -3.87119 | 3.87119
Biochar | Mn | 1 | 25 | 5 | 60 | 150 | 50 | 54 | 58.17032 | -4.170316 | 4.170316
Biochar | Mn | 1.5 | 30 | 6 | 90 | 200 | 50 | 70 | 70.43907 | -0.4390656 | 0.4390656
Biochar | Mn | 2 | 35 | 6 | 120 | 200 | 50 | 80 | 77.58586 | 2.41414 | 2.41414
Biochar | Cu | 0.5 | 25 | 3 | 30 | 100 | 50 | 45 | 46.80487 | -1.804869 | 1.804869
Biochar | Cu | 1 | 25 | 5 | 60 | 150 | 50 | 69 | 71.10399 | -2.103995 | 2.103995
Biochar | Cu | 1.5 | 30 | 6 | 90 | 200 | 50 | 83 | 83.37274 | -0.3727443 | 0.3727443
Biochar | Cu | 2 | 35 | 6 | 120 | 200 | 50 | 90 | 90.51954 | -0.5195387 | 0.5195387
Biochar | Pb | 0.5 | 25 | 3 | 30 | 100 | 50 | 55 | 53.89875 | 1.10125 | 1.10125
Biochar | Pb | 1 | 25 | 5 | 60 | 150 | 50 | 80 | 78.19788 | 1.802124 | 1.802124
Biochar | Pb | 1.5 | 30 | 6 | 90 | 200 | 50 | 92 | 90.46663 | 1.533374 | 1.533374
Biochar | Pb | 2 | 35 | 6 | 120 | 200 | 50 | 96 | 97.61342 | -1.61342 | 1.61342
Chitosan composite | Mn | 0.5 | 25 | 3 | 30 | 100 | 50 | 42 | 45.85875 | -3.858755 | 3.858755
Chitosan composite | Mn | 1 | 25 | 5 | 60 | 150 | 50 | 68 | 70.15788 | -2.157881 | 2.157881
Chitosan composite | Mn | 1.5 | 30 | 6 | 90 | 200 | 50 | 83 | 82.42663 | 0.5733696 | 0.5733696
Chitosan composite | Mn | 2 | 35 | 6 | 120 | 200 | 50 | 91 | 89.57342 | 1.426575 | 1.426575
Chitosan composite | Cu | 0.5 | 25 | 3 | 30 | 100 | 50 | 60 | 58.79243 | 1.207567 | 1.207567
Chitosan composite | Cu | 1 | 25 | 5 | 60 | 150 | 50 | 85 | 83.09156 | 1.908441 | 1.908441
Chitosan composite | Cu | 1.5 | 30 | 6 | 90 | 200 | 50 | 95 | 95.36031 | -0.3603091 | 0.3603091
Chitosan composite | Cu | 2 | 35 | 6 | 120 | 200 | 50 | 98 | 102.5071 | -4.507103 | 4.507103
Chitosan composite | Pb | 0.5 | 25 | 3 | 30 | 100 | 50 | 70 | 65.88632 | 4.113685 | 4.113685
Chitosan composite | Pb | 1 | 25 | 5 | 60 | 150 | 50 | 92 | 90.18544 | 1.814559 | 1.814559
Chitosan composite | Pb | 1.5 | 30 | 6 | 90 | 200 | 50 | 98 | 102.4542 | -4.454191 | 4.454191
Chitosan composite | Pb | 2 | 35 | 6 | 120 | 200 | 50 | 99.5 | 109.601 | -10.10099 | 10.10099

## Model Metrics
Metric | Training Set | Testing Set
R² Score | 0.9824823 | 0.9673641
Mean Squared Error (MSE) | 5.134552 | 20.21066
Root Mean Squared Error (RMSE) | 2.265955 | 4.495627
Mean Absolute Error (MAE) | 1.867654 | 3.398783

## Coefficients
Feature | Coefficient | Abs_Coefficient
Metal_Mn | -10.98708 | 10.98708
Metal_Pb | 9.040481 | 9.040481
Adsorbent_Biochar | -6.105737 | 6.105737
Adsorbent_Chitosan composite | 5.881828 | 5.881828
Temp (°C) | -2.309184 | 2.309184
Metal_Cu | 1.946599 | 1.946599
Time (min) | 0.6229175 | 0.6229175
pH | 0.4844557 | 0.4844557
Adsorbent_Activated Carbon | 0.2239089 | 0.2239089
RPM | 0.09274999 | 0.09274999
Dosage (g/L) | 0.01038196 | 0.01038196
C0 (mg/L) | 0 | 0

## Statistical Summary
| Dosage (g/L) | Temp (°C) | pH | Time (min) | RPM | C0 (mg/L) | Ce (mg/L) | removal_percentage (%) | qe (mg/g)
count | 36 | 36 | 36 | 36 | 36 | 36 | 36 | 36 | 36
mean | 1.25 | 28.75 | 5 | 75 | 162.5 | 50 | 11.75694 | 76.48611 | 35.07061
std | 0.5669467 | 4.204589 | 1.242118 | 34.0168 | 42.04589 | 0 | 9.740102 | 19.4802 | 12.422
min | 0.5 | 25 | 3 | 30 | 100 | 50 | 0.25 | 30 | 20
25% | 0.875 | 25 | 4.5 | 52.5 | 137.5 | 50 | 4 | 62.5 | 24.84375
50% | 1.25 | 27.5 | 5.5 | 75 | 175 | 50 | 9.25 | 81.5 | 31.5835
75% | 1.625 | 31.25 | 6 | 97.5 | 200 | 50 | 18.75 | 92 | 42.125
max | 2 | 35 | 6 | 120 | 200 | 50 | 35 | 99.5 | 70

## Correlation Matrix
| Dosage (g/L) | Temp (°C) | pH | Time (min) | RPM | C0 (mg/L) | Ce (mg/L) | removal_percentage (%) | qe (mg/g)
Dosage (g/L) | 1 | 0.9438798 | 0.9128709 | 1 | 0.9438798 |  | -0.8191084 | 0.8191084 | -0.8171765
Temp (°C) | 0.9438798 | 1 | 0.7385489 | 0.9438798 | 0.8181818 |  | -0.6939553 | 0.6939553 | -0.7261631
pH | 0.9128709 | 0.7385489 | 1 | 0.9128709 | 0.9847319 |  | -0.8495841 | 0.8495841 | -0.8035729
Time (min) | 1 | 0.9438798 | 0.9128709 | 1 | 0.9438798 |  | -0.8191084 | 0.8191084 | -0.8171765
RPM | 0.9438798 | 0.8181818 | 0.9847319 | 0.9438798 | 1 |  | -0.8443886 | 0.8443886 | -0.8112383
C0 (mg/L)
Ce (mg/L) | -0.8191084 | -0.6939553 | -0.8495841 | -0.8191084 | -0.8443886 |  | 1 | -1 | 0.4445207
removal_percentage (%) | 0.8191084 | 0.6939553 | 0.8495841 | 0.8191084 | 0.8443886 |  | -1 | 1 | -0.4445207
qe (mg/g) | -0.8171765 | -0.7261631 | -0.8035729 | -0.8171765 | -0.8112383 |  | 0.4445207 | -0.4445207 | 1

## Graph Analysis
Plot | Insight
Actual vs Predicted (Train) | R2: 0.982 ¦ RMSE: 2.266
Actual vs Predicted (Test) | R2: 0.967 ¦ RMSE: 4.496
Residuals (Test) | Mean: -2.805 ¦ Std: 3.513
Residuals Distribution | Median abs error: 2.838
Prediction Error | Mean abs error: 3.399
Correlation Heatmap | Top correlations with target: Ce (mg/L): -1.000; pH: 0.850; RPM: 0.844